## 能耗模型
Process parameter | [6 empty] | Time Model
|  | Boder | Fill contour | Volume hating | Support Structure |  | Subprocesses |  | Parameter |  | Time
Laser power[w] |  | 300 | 300 | 350 | 350 |  | Preheating |  | Initial oxygen level |  | Gas filling time[s]
Laser scanning speed[mm/s] |  | 730 | 730 | 1650 | 1000 |  |  |  | Final oxygen level
Layer thickness[mm] |  | 0.03 | 0.03 | 0.03 | 0.03 |  |  |  | Initial preheating temperature |  | Preheating time[s]
Hatch distance[mm] |  | / | / | 0.13 | 0.18 |  |  |  | Final preheating temperature
initial preheating temperature[℃] |  | 27 |  |  |  |  | Building |  | Part surface area[mm3] |  | Time to scaning border[s]
final preheating temperature[℃] |  | 150 | [6 empty] | Number of lasers
Inital cooling temperature[℃] |  | 150 | [6 empty] | Scanning speed[mm/s]
Final cooling temperature[℃] |  | 80 | [6 empty] | Layer thickness[mm]
[9 empty] | Part surface area[mm3] |  | Time to filling contour[s]
number of lasers
Machine parameter |  |  |  | Batch parameter |  |  |  |  | Scanning speed[mm/s]
The power of every subsystems |  |  |  | Part surface area[mm2] | 179905.135 |  |  |  | Layer thickness[mm]
Basic Subsystems[w] |  | 569.7 |  | Part volume[mm3] | 93013.953 |  |  |  | Part volume[mm3] |  | Time to build part[s]
Platform heater (full run)[w] |  | 1122.3 |  | Volume of supports[mm3] | 62596 |  |  |  | Build rate[mm3/s]
Platform heater (intermittenly run)[w] |  | 541.6 |  | number of slices | 2031 |  |  |  | Support volume[mm3] |  | Time to build support[s]
Water cooling unit[w] |  | 1739.4 | [6 empty] | build rate[mm3/s]
Water circulation unit[w] |  | 713.3 |  | Linear fit parameters |  |  | RecoatING&#10; |  | Recoating time for a layer[s] |  | Recoating time[s]
Recoater motore[w] |  | 52.1 |  | Parameter of time model
Electric valves[w] |  | 32.1 |  | C | -58.23 | Filling gas time t0=-Cln©_0-D，t1=-Cln©_1-D | Cooling |  | Inital cooling temperature | 150 | Cooling time[s]
Gas circulation pump motor[w] |  | 69.1 |  | D | 88.02 | delta t=t1-t0,©_0 is the initial oxygen level，©_1 is the final oxygen level |  |  | Final cooling temperature | 80
Inital oxygen level[%] |  | 21 |  | E | 0.0838 | Preheating time t0=E*T0^2+F*T1-G |  |  |  |  | Total time[s]
Final oxygen level{%] |  | 0.1 |  | F | 2.364 | t1=E*T0^2+F*T1-G Delta t=t1-t0
Recoater time[s] |  | 11 |  | G | 82.844 | T0 is the inital preheating temperature，T1 is the final preheating temperature
Number of laser |  | 2 |  | H | 0.5048 | Cooling time t0=H*T2^2-I*T2+J
Power coefficient |  |  |  | I | 192.96 | t1=H*T2^2-I*T2+J Delta t=t1-t0
Basic subsystem&#10; | Preheating | 1 |  | J | 18545 | T2 is the initial cooling temperature，T3 is the final temperature | Energy Model
| Building | 1 |  | Parmeters of energy model |  |  | Subsystems | Subprocesses |  | Time/s | Power/w | Energy consumption/J
| Recoating | 1 |  | A | 129.46 | PL = n(A + BPLo) n is the number of lasers | Basic subsystems | Preheating
| Cooling | 1 |  | B | 2.52 | PL0 is the laser power, PL is the actual power consumed by the laser |  | Building
Platform heater&#10; | Preheating | 1 | [5 empty] | Recoating
| Building | 0.4826 | [5 empty] | Cooling
| Recoating | 0.4826 |  |  |  |  | Platform heater&#10; | Preheating
| Cooling | 0 | [5 empty] | Building
Water circulation&#10; | Preheating | 1 | [5 empty] | Recoating
| Building | 1 | [5 empty] | Cooling
| Recoating | 1 |  |  |  |  | Water circulation&#10; | Preheating
| Cooling | 1 |  | 注：Red fonts represent the variables that require experimental measurement |  |  |  | Building
Water cooling unit&#10; | Preheating | 0.168 | [5 empty] | Recoating
| Building | 0.353 | [5 empty] | Cooling
| Recoating | 0.353 |  |  |  |  | Water cooling unit&#10; | Preheating
| Cooling | 0.216 | [5 empty] | Building
Laser-scanning &#10; | Preheating | 0 | [5 empty] | Recoating
| Building | 1 | [5 empty] | Cooling
| Recoating | 0 |  |  |  |  | Laser | Preheating |  |  | 0
| Cooling | 0 | [5 empty] | Building | scanning border
Recoater motor&#10; | Preheating | 0 | [6 empty] | filling contour
| Building | 0 | [6 empty] | volume hatching
| Recoating | 1 | [6 empty] | supports building
| Cooling | 0 | [5 empty] | Recoating |  |  | 0
Eletctric valves&#10; | Preheating | 1 | [5 empty] | Cooling |  |  | 0
| Building | 1 |  |  |  |  | Recoater motor&#10; | Preheating |  |  | 0
| Recoating | 1 | [5 empty] | Building |  |  | 0
| Cooling | 0 | [5 empty] | Recoating
Gas circulation pump motor&#10; | Preheating | 0 | [5 empty] | Cooling |  |  | 0
| Building | 1 |  |  |  |  | Eletctric valves&#10; | Preheating
| Recoating | 1 | [5 empty] | Building
| Cooling | 0 | [5 empty] | Recoating
[8 empty] | Cooling |  |  | 0
[7 empty] | Gas circulation pump motor&#10; | Preheating |  |  | 0
Building
Recoating
[8 empty] | Cooling |  |  | 0
Total energy consumption